## Cube 1
Speed (mm/s) | Powers (W) | Powers perc (%) | #
1300 | 20 | 16 | 1
633.3333 | 20 | 16 | 2
300 | 20 | 16 | 3
1466.667 | 93.33333 | 18.66667 | 4
800 | 93.33333 | 18.66667 | 5
300 | 93.33333 | 18.66667 | 6
1466.667 | 106.6667 | 21.33333 | 7
966.6667 | 106.6667 | 21.33333 | 8
466.6667 | 106.6667 | 21.33333 | 9
1633.333 | 120 | 24 | 10
1133.333 | 120 | 24 | 11
466.6667 | 120 | 24 | 12
300 | 140 | 28 | 13
415.7895 | 140 | 28 | 14
531.5789 | 140 | 28 | 15
647.3684 | 140 | 28 | 16
763.1579 | 140 | 28 | 17
878.9474 | 140 | 28 | 18
994.7368 | 140 | 28 | 19
1110.526 | 140 | 28 | 20
1226.316 | 140 | 28 | 21
1342.105 | 140 | 28 | 22
1457.895 | 140 | 28 | 23
1573.684 | 140 | 28 | 24
1689.474 | 140 | 28 | 25
1805.263 | 140 | 28 | 26
1921.053 | 140 | 28 | 27
2036.842 | 140 | 28 | 28
2152.632 | 140 | 28 | 29
2268.421 | 140 | 28 | 30
2384.211 | 140 | 28 | 31
2500 | 140 | 28 | 32

## Cube 2
Speed (mm/s) | Powers (W) | Powers perc (%) | #
966.6667 | 106.6667 | 21.33333 | 1
1633.333 | 106.6667 | 21.33333 | 2
1466.667 | 120 | 24 | 3
633.3333 | 120 | 24 | 4
1800 | 120 | 24 | 5
1133.333 | 80 | 16 | 6
800 | 120 | 24 | 7
1300 | 93.33333 | 18.66667 | 8
1300 | 80 | 16 | 9
633.3333 | 93.33333 | 18.66667 | 10
633.3333 | 80 | 16 | 11
966.6667 | 120 | 24 | 12
1133.333 | 106.6667 | 21.33333 | 13
1466.667 | 93.33333 | 18.66667 | 14
466.6667 | 93.33333 | 18.66667 | 15
1633.333 | 120 | 24 | 16
466.6667 | 106.6667 | 21.33333 | 17
1133.333 | 120 | 24 | 18
800 | 80 | 16 | 19
300 | 80 | 16 | 20
466.6667 | 80 | 16 | 21
1300 | 106.6667 | 21.33333 | 22
1133.333 | 93.33333 | 18.66667 | 23
1300 | 120 | 24 | 24
800 | 106.6667 | 21.33333 | 25
966.6667 | 93.33333 | 18.66667 | 26
966.6667 | 80 | 16 | 27
300 | 93.33333 | 18.66667 | 28
633.3333 | 106.6667 | 21.33333 | 29
1466.667 | 106.6667 | 21.33333 | 30
466.6667 | 120 | 24 | 31
800 | 93.33333 | 18.66667 | 32

## Cube 3
Speed (mm/s) | Powers (W) | Powers perc (%) | #
1300 | 20 | 16 | 1
633.3333 | 20 | 16 | 2
300 | 20 | 16 | 3
1466.667 | 93.33333 | 18.66667 | 4
800 | 93.33333 | 18.66667 | 5
300 | 93.33333 | 18.66667 | 6
1466.667 | 106.6667 | 21.33333 | 7
966.6667 | 106.6667 | 21.33333 | 8
466.6667 | 106.6667 | 21.33333 | 9
1633.333 | 120 | 24 | 10
1133.333 | 120 | 24 | 11
466.6667 | 120 | 24 | 12
100 | 110 | 22 | 13
189.4737 | 110 | 22 | 14
278.9474 | 110 | 22 | 15
368.4211 | 110 | 22 | 16
457.8947 | 110 | 22 | 17
547.3684 | 110 | 22 | 18
636.8421 | 110 | 22 | 19
726.3158 | 110 | 22 | 20
815.7895 | 110 | 22 | 21
905.2632 | 110 | 22 | 22
994.7368 | 110 | 22 | 23
1084.211 | 110 | 22 | 24
1173.684 | 110 | 22 | 25
1263.158 | 110 | 22 | 26
1352.632 | 110 | 22 | 27
1442.105 | 110 | 22 | 28
1531.579 | 110 | 22 | 29
1621.053 | 110 | 22 | 30
1710.526 | 110 | 22 | 31
1800 | 110 | 22 | 32

## Cube 4
Speed (mm/s) | Powers (W) | Powers perc (%) | #
1300 | 20 | 16 | 1
633.3333 | 20 | 16 | 2
300 | 20 | 16 | 3
1466.667 | 93.33333 | 18.66667 | 4
800 | 93.33333 | 18.66667 | 5
300 | 93.33333 | 18.66667 | 6
1466.667 | 106.6667 | 21.33333 | 7
966.6667 | 106.6667 | 21.33333 | 8
466.6667 | 106.6667 | 21.33333 | 9
1633.333 | 120 | 24 | 10
1133.333 | 120 | 24 | 11
466.6667 | 120 | 24 | 12
100 | 80 | 16 | 13
178.9474 | 80 | 16 | 14
257.8947 | 80 | 16 | 15
336.8421 | 80 | 16 | 16
415.7895 | 80 | 16 | 17
494.7368 | 80 | 16 | 18
573.6842 | 80 | 16 | 19
652.6316 | 80 | 16 | 20
731.5789 | 80 | 16 | 21
810.5263 | 80 | 16 | 22
889.4737 | 80 | 16 | 23
968.4211 | 80 | 16 | 24
1047.368 | 80 | 16 | 25
1126.316 | 80 | 16 | 26
1205.263 | 80 | 16 | 27
1284.211 | 80 | 16 | 28
1363.158 | 80 | 16 | 29
1442.105 | 80 | 16 | 30
1521.053 | 80 | 16 | 31
1600 | 80 | 16 | 32

## Cube 5
Speed (mm/s) | Powers (W) | Powers perc (%) | #
966.6667 | 106.6667 | 21.33333 | 1
1633.333 | 106.6667 | 21.33333 | 2
1466.667 | 120 | 24 | 3
633.3333 | 120 | 24 | 4
1800 | 120 | 24 | 5
1133.333 | 80 | 16 | 6
800 | 120 | 24 | 7
1300 | 93.33333 | 18.66667 | 8
1300 | 80 | 16 | 9
633.3333 | 93.33333 | 18.66667 | 10
633.3333 | 80 | 16 | 11
966.6667 | 120 | 24 | 12
1133.333 | 106.6667 | 21.33333 | 13
1466.667 | 93.33333 | 18.66667 | 14
466.6667 | 93.33333 | 18.66667 | 15
1633.333 | 120 | 24 | 16
466.6667 | 106.6667 | 21.33333 | 17
1133.333 | 120 | 24 | 18
800 | 80 | 16 | 19
300 | 80 | 16 | 20
466.6667 | 80 | 16 | 21
1300 | 106.6667 | 21.33333 | 22
1133.333 | 93.33333 | 18.66667 | 23
1300 | 120 | 24 | 24
800 | 106.6667 | 21.33333 | 25
966.6667 | 93.33333 | 18.66667 | 26
966.6667 | 80 | 16 | 27
300 | 93.33333 | 18.66667 | 28
633.3333 | 106.6667 | 21.33333 | 29
1466.667 | 106.6667 | 21.33333 | 30
466.6667 | 120 | 24 | 31
800 | 93.33333 | 18.66667 | 32